## Sieve Analysis
Oklahoma Department of Transportation Concrete Pavement Sieve Analysis
Coarse I
| Sieve Number | Sieve wt | Material & Sieve wt | Material | Individual % Retained | Percent Passing
| 1.5" | 0 | 0 | 0 | 0% | 0%
| 1" | 0 | 0 | 0 | 0% | 0%
| 3/4" | 0 | 0 | 0 | 0% | 0%
| 1/2" | 0 | 0 | 0 | 0% | 0%
| 3/8" | 0 | 0 | 0 | 0% | 0%
| #4 | 0 | 0 | 0 | 0% | 0%
| #8 | 0 | 0 | 0 | 0% | 0%
| #16 | 0 | 0 | 0 | 0% | 0%
| #30 | 0 | 0 | 0 | 0% | 0%
| #50 | 0 | 0 | 0 | 0% | 0%
| #100 | 0 | 0 | 0 | 0% | 0%
| Pan | 0 | 0 | 0 | 0% | 0%
|  |  | Total= | 0
Coarse II
| Sieve Number | Sieve wt | Material & Sieve wt | Material | Individual % Retained | Percent Passing
| 1.5" | 7074.6 | 7074.6 | 0 | 0% | 100%
| 1" | 7261.8 | 7347.9318 | 86.1318 | 6.54% | 93.46%
| 3/4" | 7268 | 7761.0848 | 493.0848 | 37.44% | 56.02%
| 1/2" | 7132.1 | 7576.5875 | 444.4875 | 33.75% | 22.27%
| 3/8" | 7135.9 | 7299.3397 | 163.4397 | 12.41% | 9.86%
| #4 | 6935.9 | 7055.2202 | 119.3202 | 9.06% | 0.8%
| #8 | 6053.8 | 6064.336 | 10.536 | 0.8% | 1.561e-15%
| #16 | 0 | 0 | 0 | 0% | 1.561e-15%
| #30 | 0 | 0 | 0 | 0% | 1.561e-15%
| #50 | 0 | 0 | 0 | 0% | 1.561e-15%
| #100 | 0 | 0 | 0 | 0% | 1.561e-15%
| Pan | 0 | 0 | 0 | 0% | 1.561e-15%
|  |  | Total= | 1317
Coarse III
| Sieve Number | Sieve wt | Material & Sieve wt | Material | Individual % Retained | Percent Passing
| 1.5" | 7074.6 | 7074.6 | 0 | 0% | 100%
| 1" | 7261.8 | 7261.8 | 0 | 0% | 100%
| 3/4" | 7268 | 7268 | 0 | 0% | 100%
| 1/2" | 7132.1 | 7132.8615 | 0.7615 | 0.05017% | 99.95%
| 3/8" | 7135.9 | 7227.4323 | 91.5323 | 6.031% | 93.92%
| #4 | 6935.9 | 7628.1035 | 692.2035 | 45.61% | 48.31%
| #8 | 6703.6 | 7228.7304 | 525.1304 | 34.6% | 13.72%
| #16 | 7302.8 | 7479.0111 | 176.2111 | 11.61% | 2.107%
| #30 | 7245.6 | 7277.583 | 31.983 | 2.107% | 7.286e-15%
| #50 | 7325 | 7325 | 0 | 0% | 7.286e-15%
| #100 | 7262.5 | 7262.5 | 0 | 0% | 7.286e-15%
| Pan | 6053.8 | 6053.8 | 0 | 0% | 7.286e-15%
|  |  | Total= | 1517.8218
Fine
| Sieve Number | Sieve wt | Material & Sieve wt | Material | Individual % Retained | Percent Passing | Percent Retained
| 1.5" | 7074.6 | 7074.6 | 0 | 0% | 100% | 0%
| 1" | 7261.8 | 7261.8 | 0 | 0% | 100% | 0%
| 3/4" | 7268 | 7268 | 0 | 0% | 100% | 0%
| 1/2" | 545.8 | 545.8 | 0 | 0% | 100% | 0%
| 3/8" | 7135.9 | 7179.392 | 43.4915 | 2.482% | 97.52% | 2.482%
| #4 | 6935.9 | 6949.882 | 13.98171 | 0.798% | 96.72% | 3.28%
| #8 | 6703.6 | 6734.108 | 30.50784 | 1.741% | 94.98% | 5.022%
| #16 | 7302.8 | 7513.212 | 210.4117 | 12.01% | 82.97% | 17.03%
| #30 | 7245.6 | 7775.289 | 529.689 | 30.23% | 52.74% | 47.26%
| #50 | 7325 | 7946.995 | 621.9948 | 35.5% | 17.23% | 82.77%
| #100 | 7262.5 | 7506.558 | 244.0576 | 13.93% | 3.303% | 96.7%
| Pan | 6053.8 | 6111.666 | 57.86582 | 3.303% | 5.551e-15% | 100%
|  |  | Total= | 1752 |  | Finess Modulus = | 2.520628

## Mix Design
Oklahoma Department of Transportation Concrete Pavement Mixture Design
Batch Weights & Material Properties
Material | Source of Material |  | Weight (lbs/cy) | Specific Gravity | Volume (ft³)
Coarse I | N.Troy |  | 0 | 0 | 0
Coarse II | N.Troy |  | 1492 | 2.745 | 8.710476
Coarse III | N.Troy |  | 722 | 2.72 | 4.253865
Fine | Dover |  | 1077 | 2.65 | 6.513062
Cement | Lafarge |  | 376 | 3.15 | 1.912902
Fly Ash | Red Rock |  | 94 | 2.5 | 0.6025641
Other Cementitious |  |  |  |  | 0
Water |  |  | 211.5 | 1 | 3.389423
Air | 6% |  |  |  | 1.62
Total |  |  | 3972.5 | lbs/cy | 27.00229 | cf
|  |  | 147.1171 | lbs/cf
Paste Properties
Paste Properties | Amounts
w/cm | 0.45
SCM replacement | 20%
total cementitious | 470 | lbs
sack content | 5 | sacks
Admixtures
Admixture Type | Name |  | Dosage (oz/cwt)
Water reducer
Air entrainer
accelerator
set control
Aggregate Gradation
Sieve Number | Combined % Passing | Combined % Retained | Maximum Boundary | Minimum Boundary
1.5" | 100% | 0% | 0% | 0% | YES
1" | 97.08% | 2.925% | 16% | 0% | YES
3/4" | 80.33% | 16.74% | 20% | 0% | YES
1/2" | 65.23% | 15.1% | 20% | 4% | YES
3/8" | 57.53% | 7.697% | 20% | 4% | YES
#4 | 43.25% | 14.28% | 20% | 4% | YES
#8 | 34.76% | 8.496% | 12% | 0% | YES
#16 | 28.2% | 6.551% | 12% | 0% | YES
#30 | 17.63% | 10.57% | 20% | 4% | YES
#50 | 5.763% | 11.87% | 20% | 4% | YES
#100 | 1.104% | 4.658% | 10% | 0% | YES
#200 | 4.146e-15% | 1.104% | 2% | 0% | YES
| total | 100%
Coarse Sand % (#8-30) = |  | 25.62% | YES
This range amount is a minimum of 15%
Fine Sand % (#30-200) = |  | 28.2% | YES
This allowable range amount is between 24-34%

## Sheet5 (hidden)
[27 empty] | Pan | 1.021405e-14 | 4.440892e-15 | 0 | 4.884981e-15 | 5.121487e-15
[6 empty] | x | y
| Workability Box |  |  |  |  | 80% | 26.5%
| CF | WF |  |  |  | 30% | 35%
| 68% | 32% | 68% | 32% |  | 80% | 38%
| 68% | 36% | 52% | 34% |  | 30% | 46.5%
| 52% | 38% |  |  |  | 75% | 27.35%
| 52% | 34% |  |  |  | 75% | 38.85%
[6 empty] | 45% | 32.45%
[6 empty] | 45% | 43.95%
| sieve(in) | sieve(mm) | Sieve(ʍ) | p^.45 |  |  | Combined mix proportions | [10 empty] | x | y
| 1.5 | 37.5 | 37500 | 114.3705 |  |  |  |  | Mix 2 | [8 empty] | 12 | 0%
| 1 | 25 | 25000 | 95.29563 |  |  | Sieve Number | passing% | Retaiened% | cum. Reatained% | [7 empty] | 11 | 18%
| 0.75 | 19 | 19000 | 84.22463 |  |  | 1.5 | #REF! | #REF! | #REF! | [7 empty] | 2 | 18%
| 0.5 | 12.5 | 12500 | 69.76049 |  |  | 1 | #REF! | #REF! | #REF! | Max density Line | [6 empty] | 1 | 0%
| 0.375 | 9.5 | 9500 | 61.65604 |  |  | 0.75 | #REF! | #REF! | #REF! | 95.29563 | 100% | [5 empty] | 10 | 0%
| #4 | 4.75 | 4750 | 45.13486 |  |  | 0.5 | #REF! | #REF! | #REF! | 0 | 0% | [5 empty] | 9 | 8%
| #8 | 2.36 | 2360 | 32.94658 |  |  | 0.375 | #REF! | #REF! | #REF! | [7 empty] | 4 | 8%
| #16 | 1.18 | 1180 | 24.11831 |  |  | #4 | #REF! | #REF! | #REF! | high density line | [6 empty] | 3 | 0%
| #30 | 0.6 | 600 | 17.78968 |  |  | #8 | #REF! | #REF! | #REF! | 0 | 0%
| #50 | 0.3 | 300 | 13.02281 |  |  | #16 | #REF! | #REF! | #REF! | 84.22463 | 100%
| #100 | 0.15 | 150 | 9.533252 |  |  | #30 | #REF! | #REF! | #REF!
| #200 | 0.075 | 75 | 6.978749 |  |  | #50 | #REF! | #REF! | #REF! | low density line | [8 empty] | Trial | Aggregate | Aggregate Proportions |  |  | Unit Weight
[7 empty] | #100 | #REF! | #REF! | #REF! | 0 | 0% | [7 empty] | No. | type & Size | G3 | 3/8" | SAND | (b/ft^3) | SS
[7 empty] | #200 | #REF! | #REF! | #REF! | 114.3705 | 100% | [7 empty] | 1 | Grade 3 & 3/8" | 0.75 | 0.25 | 0 | 108.0267 | 7.663598
Mix# | Grade 3 | 3/8" | Sand | total | [15 empty] | 5 | Grade 3 & 3/8" | 0.7352941 | 0.2647059 | 0 | 107.2 | 7.807659
2 | 1763.958 | 95.27038 | 1420.797 | 3280.026 | [15 empty] | 6 | Grade 3 & 3/8" | 0.6578947 | 0.3421053 | 0 | 106.3867 | 8.565873
[7 empty] | 1769.101 | 506.7932 | 1085.814 |  |  |  | Factor | % | Mix# | cement | Fly Ash |  |  | 7 | Grade 3 & 3/8" | 0.8064516 | 0.1935484 | 0 | 105.4533 | 7.110591
| Original Proportions |  |  |  | 48.98% |  | 2132.267 | 6.30641 | 1227.072 |  |  |  | CF= | #REF! | 2 | 392 | 78 |  |  | 8 | Grade 3 & 3/8" | 0.877193 | 0.122807 | 0 | 104.04 | 6.4176
| G3 | 3/8" | Sand |  | 13.52% |  |  | 6.216484 | 1255.65 |  |  |  | WF= | #REF! | [5 empty] | 9 | Grade 3 & 3/8" | 0.7518797 | 0.2481203 | 0 | 108.6667 | 7.645184
| 0.5377879 | 0.02904561 | 0.4331665 | 100% | 37.78% | [14 empty] | 10 | Grade 3 & 3/8" | 0.7246377 | 0.2753623 | 0 | 109.0667 | 7.91205
[7 empty] | 1166.606 | 857.4287 | 1263.957 | [10 empty] | 11 | Grade 3 & 3/8" | 0.6993007 | 0.3006993 | 0 | 108.96 | 8.160255
[7 empty] | 1160.383 | 833.2186 | 1385.583 | [10 empty] | 12 | Grade 3 & 3/8" | 0.6756757 | 0.3243243 | 0 | 110.4533 | 8.391688
| 1763.958 | 95.27038 | 1420.797 | [16 empty] | 13 | Grade 3 & 3/8" | 0.6535948 | 0.3464052 | 0 | 110.5333 | 8.607996
[20 empty] | 14 | Grade 3 & 3/8" | 0.7518797 | 0.2481203 | 0 | 108.5867 | 7.645184
[20 empty] | 15 | Grade 3 & 3/8" | 0.7246377 | 0.2753623 | 0 | 112.0533 | 7.91205
[20 empty] | 16 | Grade 3 & 3/8" | 0.6993007 | 0.3006993 | 0 | 110.6933 | 8.160255
Mix# | Grade 3 | 3/8" | Sand | total |  |  |  |  | Mix 7 | [10 empty] | 17 | Grade 3 & 3/8" | 0.6756757 | 0.3243243 | 0 | 112.08 | 8.391688
7 | 1503 | 560 | 1271 | 3334 |  |  | Sieve Number | passing% | Retaiened% | cum. Reatained% | [9 empty] | 18 | Grade 3 & 3/8" | 0.6535948 | 0.3464052 | 0 | 111.44 | 8.607996
[7 empty] | 1.5 | #REF! | #REF! | #REF! | [9 empty] | 20 | Grade 3 & 3/8" | 0.86 | 0.14 | 0 | 106.6133 | 6.586024
| Original Proportions | [5 empty] | 1 | #REF! | #REF! | #REF! | [9 empty] | 21 | Grade 3 & 3/8" | 0.76 | 0.24 | 0 | 108 | 7.565637
| G3 | 3/8" | Sand |  |  |  | 0.75 | #REF! | #REF! | #REF! | [9 empty] | 22 | Grade 3 & 3/8" | 0.67 | 0.33 | 0 | 110.4533 | 8.447288
| 45.08% | 16.8% | 38.12% |  |  |  | 0.5 | #REF! | #REF! | #REF! | [9 empty] | 23 | Grade 3 & 3/8" | 0.64 | 0.36 | 0 | 108.9333 | 8.741172
[7 empty] | 0.375 | #REF! | #REF! | #REF! | [9 empty] | 24 | Grade 3 & 3/8" | 0.62 | 0.38 | 0 | 108.32 | 8.937094
[7 empty] | #4 | #REF! | #REF! | #REF! | [9 empty] | 25 | Grade 3 & 3/8" | 0.57 | 0.43 | 0 | 109.6 | 9.4269
[7 empty] | #8 | #REF! | #REF! | #REF! | [9 empty] | 26 | Grade 3 & 3/8" | 0.52 | 0.48 | 0 | 109.36 | 9.916706
[7 empty] | #16 | #REF! | #REF! | #REF! | [9 empty] | 27 | Grade 3 & 3/8" | 0.48 | 0.52 | 0 | 111.68 | 10.30855 | Richard spur 3/8
[7 empty] | #30 | #REF! | #REF! | #REF! | [9 empty] | 2 | Grade 3 | 1 | 0 | 0 | 100.8533 | 5.214567
[7 empty] | #50 | #REF! | #REF! | #REF! | [9 empty] | 19 | Grade 3 | 1 | 0 | 0 | 105.04 | 5.214567
[7 empty] | #100 | #REF! | #REF! | #REF! | [9 empty] | 3 | 3/8" | 0 | 1 | 0 | 101.8933 | 15.01069
[7 empty] | #200 | #REF! | #REF! | #REF! | [9 empty] | 28 | 3/8" | 0 | 1 | 0 | 106 | 15.01069
[20 empty] | 4 | Sand | 0 | 0 | 1 | 111.76 | 50.70154
[20 empty] | 33 | Grade 3, 3/8"/sand | 0.4844748 | 0.1995155 | 0.3149086 | 132.0267 | 21.48975
[20 empty] | 32 | Grade 3, 3/8"/sand | 0.4847951 | 0.1692375 | 0.3459674 | 133.6533 | 22.60945
[13 empty] | Factor | % | Mix# | cement | Fly Ash |  |  | 30 | Grade 3, 3/8"/sand | 0.4537205 | 0.1991833 | 0.3470962 | 131.4933 | 22.95415
[13 empty] | CF= | #REF! | 7 | 290.225 | 156.275 |  |  | 34 | Grade 3, 3/8"/sand | 0.4844748 | 0.1389562 | 0.376569 | 136.08 | 23.70478
[13 empty] | WF= | #REF! | [5 empty] | 29 | Grade 3, 3/8"/sand | 0.4539265 | 0.1693146 | 0.376759 | 131.0933 | 24.01082
[20 empty] | 43 | Grade 3, 3/8"/sand | 0.4239084 | 0.199237 | 0.3768546 | 130.16 | 24.30829
[20 empty] | 37 | Grade 3, 3/8"/sand | 0.4237288 | 0.1991525 | 0.3771186 | 134.6667 | 24.31948
[20 empty] | 31 | Grade 3, 3/8"/sand | 0.4533092 | 0.1387126 | 0.4079782 | 132.48 | 25.13111
[20 empty] | 35 | Grade 3, 3/8"/sand | 0.4239084 | 0.1691395 | 0.4069521 | 135.6267 | 25.3825
[20 empty] | 36 | Grade 3, 3/8"/sand | 0.42337 | 0.138442 | 0.438188 | 134.6933 | 26.50261
[20 empty] | 39 | Grade 3/sand | 0.6108597 | 0 | 0.3891403 | 133.1467 | 22.91538
[7 empty] | Combined mix proportions | [12 empty] | 38 | Grade 3/sand | 0.5973451 | 0 | 0.4026549 | 133.8133 | 23.53012
Mix# | Grade 3 | 3/8" | Sand | total |  |  |  |  | Mix 10 | [10 empty] | 40 | Grade 3/sand | 0.5818966 | 0 | 0.4181034 | 136.6667 | 24.23283
10 | 1503 | 560 | 1260 | 3323 |  |  | Sieve Number | passing% | Retaiened% | cum. Reatained% | [9 empty] | 41 | Grade 3/sand | 0.5665722 | 0 | 0.4334278 | 135.2267 | 24.92988
[7 empty] | 1.5 | #REF! | #REF! | #REF! | [9 empty] | 42 | Grade 3/sand | 0.5524862 | 0 | 0.4475138 | 135.76 | 25.57062
| Original Proportions | [5 empty] | 1 | #REF! | #REF! | #REF!
| 45.23% | 16.85% | 37.92% |  |  |  | 0.75 | #REF! | #REF! | #REF!
[7 empty] | 0.5 | #REF! | #REF! | #REF!
[7 empty] | 0.375 | #REF! | #REF! | #REF!
[7 empty] | #4 | #REF! | #REF! | #REF!
[7 empty] | #8 | #REF! | #REF! | #REF!
[7 empty] | #16 | #REF! | #REF! | #REF!
[7 empty] | #30 | #REF! | #REF! | #REF!
[7 empty] | #50 | #REF! | #REF! | #REF!
[7 empty] | #100 | #REF! | #REF! | #REF!
[7 empty] | #200 | #REF! | #REF! | #REF!
[13 empty] | Factor | % | Mix# | cement | Fly Ash
[13 empty] | CF= | #REF! | 3 | 290.2 | 156.2
[13 empty] | WF= | #REF!
| cement(b) | fly ash(b) | Water(b)
14 | 275 | 148 | 190.35
Combined mix proportions
Mix# | Grade 3 | 3/8" | Sand | total |  |  |  |  | Mix 14
14 | 1626.8 | 467 | 1265.6 | 3359.4 |  |  | Sieve Number | passing% | Retaiened% | cum. Reatained%
[7 empty] | 1.5 | #REF! | #REF! | #REF!
| Original Proportions | [5 empty] | 1 | #REF! | #REF! | #REF!
| 48.43% | 13.9% | 37.67% |  |  |  | 0.75 | #REF! | #REF! | #REF!
[7 empty] | 0.5 | #REF! | #REF! | #REF!
| Sp. Gravity | [5 empty] | 0.375 | #REF! | #REF! | #REF!
Grade 3 | 3/8" | Sand | cement | fly ash | water |  | #4 | #REF! | #REF! | #REF!
2.65 | 2.65 | 2.65 | 3.1 | 2.5 | 1 |  | #8 | #REF! | #REF! | #REF!
[7 empty] | #16 | #REF! | #REF! | #REF!
volume(ft^3) | Grade 3 | 3/8" | Sand |  |  |  | #30 | #REF! | #REF! | #REF!
Agg.(ft^3) | 9.837929 | 2.824141 | 7.653604 | 20.31567 |  |  | #50 | #REF! | #REF! | #REF!
[7 empty] | #100 | #REF! | #REF! | #REF!
volume(ft^3) | cement | fly ash | water |  |  |  | #200 | #REF! | #REF! | #REF!
paste(ft^3) | 1.421629 | 0.9487179 | 3.050481 | 5.420828
air (ft^3) | 1.263497
air content% | 4.68%
[13 empty] | Factor | % | Mix# | cement | Fly Ash
[13 empty] | CF= | #REF! | 14 | 275 | 148
[13 empty] | WF= | #REF!
Sp. Gravity
Grade 3 | 3/8" | Sand | cement | fly ash | water |  | Mix# | cement(b) | fly ash(b) | Water(b)
2.65 | 2.65 | 2.65 | 3.1 | 2.5 | 1 |  | 15 | 259.7 | 139.8 | 179.8
Combined mix proportions
Mix# | Grade 3 | 3/8" | Sand | total |  |  |  |  | Mix 15
15 | 1650.3 | 473.6 | 1283.9 | 3407.8 |  |  | Sieve Number | passing% | Retaiened% | cum. Reatained%
[7 empty] | 1.5 | #REF! | #REF! | #REF!
| Original Proportions | [5 empty] | 1 | #REF! | #REF! | #REF!
| 48.43% | 13.9% | 37.68% |  |  |  | 0.75 | #REF! | #REF! | #REF!
[7 empty] | 0.5 | #REF! | #REF! | #REF!
Volume(ft^3/cy) | cement | fly ash | water | air | Total |  | 0.375 | #REF! | #REF! | #REF!
Paste | 1.342535 | 0.8961538 | 2.88141 | 1.215 | 6.335099 |  | #4 | #REF! | #REF! | #REF!
[7 empty] | #8 | #REF! | #REF! | #REF!
| Total | Grade 3 | 3/8" | Sand |  |  | #16 | #REF! | #REF! | #REF!
Agg. Volume= | 20.6649 | [5 empty] | #30 | #REF! | #REF! | #REF!
[7 empty] | #50 | #REF! | #REF! | #REF!
[7 empty] | #100 | #REF! | #REF! | #REF!
[7 empty] | #200 | #REF! | #REF! | #REF!
[13 empty] | Factor | % | Mix# | cement | Fly Ash
[13 empty] | CF= | #REF! | 15 | 259.7 | 139.8
[13 empty] | WF= | #REF!
Combined mix proportions
Mix# | Grade 3 | 3/8" | Sand | total |  |  |  |  | Mix 17
17 | 1913.6 | 0 | 1375 | 3288.6 |  |  | Sieve Number | passing% | Retaiened% | cum. Reatained%
[7 empty] | 1.5 | #REF! | #REF! | #REF!
| Original Proportions | [5 empty] | 1 | #REF! | #REF! | #REF!
| 58.19% | 0% | 41.81% |  |  |  | 0.75 | #REF! | #REF! | #REF!
[7 empty] | 0.5 | #REF! | #REF! | #REF!
[7 empty] | 0.375 | #REF! | #REF! | #REF!
[7 empty] | #4 | #REF! | #REF! | #REF!
[7 empty] | #8 | #REF! | #REF! | #REF!
[7 empty] | #16 | #REF! | #REF! | #REF!
[7 empty] | #30 | #REF! | #REF! | #REF!
[7 empty] | #50 | #REF! | #REF! | #REF!
[7 empty] | #100 | #REF! | #REF! | #REF!
[7 empty] | #200 | #REF! | #REF! | #REF!
[13 empty] | Factor | % | Mix# | cement | Fly Ash
[13 empty] | CF= | #REF! | 17 | 305.5 | 164.5
[13 empty] | WF= | #REF!
Combined mix proportions
Mix# | Grade 3 | 3/8" | Sand | total |  |  |  |  | Mix 18
18 | 1941 | 0 | 1395 | 3336 |  |  | Sieve Number | passing% | Retaiened% | cum. Reatained%
[7 empty] | 1.5 | #REF! | #REF! | #REF!
| Original Proportions (by wt) | [5 empty] | 1 | #REF! | #REF! | #REF!
| 58.18% | 0% | 41.82% |  |  |  | 0.75 | #REF! | #REF! | #REF!
[7 empty] | 0.5 | #REF! | #REF! | #REF!
[7 empty] | 0.375 | #REF! | #REF! | #REF!
[7 empty] | #4 | #REF! | #REF! | #REF!
[7 empty] | #8 | #REF! | #REF! | #REF!
[7 empty] | #16 | #REF! | #REF! | #REF!
[7 empty] | #30 | #REF! | #REF! | #REF!
[7 empty] | #50 | #REF! | #REF! | #REF!
[7 empty] | #100 | #REF! | #REF! | #REF!
[7 empty] | #200 | #REF! | #REF! | #REF!
(𝑥+𝑎)^𝑛=∑24_(𝑘=0)^𝑛▒〖(𝑛¦𝑘) 𝑥^𝑘 𝑎^(𝑛−𝑘) 〗
∑24_(𝑗=1)^(𝑖−1)▒〖𝑟𝑗−∑24_(𝑗=𝑖+1)^𝑛▒𝑟𝑗〗

## Sheet3 (hidden)
[39 empty] | Trial | Aggregate | Aggregate Proportions |  |  | Unit Weight
[39 empty] | No. | type & Size | G3 | 3/8" | SAND | (b/ft^3) | wt | volume | α (VP/V) | vpoid ratio | [7 empty] | Agg
[39 empty] | 1 | Grade 3 & 3/8" | 75% | 25% |  | 108.0267 | 27.00667 | 0.1633204 | 0.6532817 | 0.3467183 |  |  |  |  | CF= | WF= |  | void ratio
[39 empty] | 2 | Grade 3 | 100% |  |  | 100.8533 | 25.21333 | 0.1524754 | 0.6099016 | 0.3900984 | 48.45% | 19.95% | 31.49% | 132.0267 | 55.86% | 26.68% | 79.84% | 20.16%
[39 empty] | 3 | 3/8" |  | 100% |  | 101.8933 | 25.47333 | 0.1540477 | 0.6161909 | 0.3838091 | 48.48% | 16.92% | 34.6% | 133.6533 | 57.76% | 29.09% | 80.83% | 19.17%
[39 empty] | 4 | Sand |  |  | 100% | 111.76 | 27.94 | 0.1689647 | 0.6758587 | 0.3241413 | 45.37% | 19.92% | 34.71% | 131.4933 | 54.34% | 29.43% | 79.52% | 20.48%
[39 empty] | 5 | Grade 3 & 3/8" | 73.53% | 26.47% |  | 107.2 | 26.8 | 0.1620706 | 0.6482825 | 0.3517175 | 45.39% | 16.93% | 37.68% | 131.0933 | 56.25% | 31.72% | 79.28% | 20.72%
[39 empty] | 6 | Grade 3 & 3/8" | 65.79% | 34.21% |  | 106.3867 | 26.59667 | 0.160841 | 0.643364 | 0.356636 | 42.39% | 19.92% | 37.69% | 130.16 | 52.75% | 31.98% | 81.44% | 18.56%
[18 empty] | #REF! | Factor | % | Mix# | cement | Fly Ash | 0.6108597 | 0 | 0.3891403 | 133.1467 | 34.24% | [10 empty] | 7 | Grade 3 & 3/8" | 80.65% | 19.35% |  | 105.4533 | 26.36333 | 0.1594299 | 0.6377197 | 0.3622803 | 45.33% | 13.87% | 40.8% | 132.48 | 58.31% | 34.14% | 80.12% | 19.88%
[9 empty] | Factor | % | Mix# | cement | Fly Ash | 0.4844748 | 0.1995155 | 0.3149086 | 132.0267 |  | CF= | 75.3% | 2 | 470 | 0 | [15 empty] | 8 | Grade 3 & 3/8" | 87.72% | 12.28% |  | 104.04 | 26.01 | 0.1572932 | 0.6291727 | 0.3708273 | 42.39% | 16.91% | 40.7% | 135.6267 | 54.68% | 34.3% | 82.02% | 17.98%
[9 empty] | CF= | 55.86% |  | 470 | 0 | [5 empty] | WF= | 31.39% | [18 empty] | 9 | Grade 3 & 3/8" | 75.19% | 24.81% |  | 108.6667 | 27.16667 | 0.164288 | 0.6571521 | 0.3428479 | 42.34% | 13.84% | 43.82% | 134.6933 | 56.78% | 36.73% | 81.45% | 18.55%
[9 empty] | WF= | 26.68% | [23 empty] | pass #8 | R#8 | CF= | WF= | R3/8 | 10 | Grade 3 & 3/8" | 72.46% | 27.54% |  | 109.0667 | 27.26667 | 0.1648928 | 0.659571 | 0.340429 | 48.45% | 13.9% | 37.66% | 136.08 | 59.79% | 31.46% | 82.29% | 17.71%
[29 empty] | 134.6667 | 0.4239084 | 0.199237 | 0.3768546 | 130.16 | 34.72% | 65.28% | 52.75% | 31.98% | 34.43% | 11 | Grade 3 & 3/8" | 69.93% | 30.07% |  | 108.96 | 27.24 | 0.1647315 | 0.658926 | 0.341074 | 61.09% | 0% | 38.91% | 133.1467 | 75.3% | 31.39% | 80.16% | 19.84%
[30 empty] | 0.4537205 | 0.1991833 | 0.3470962 | 131.4933 | 32.19% | 67.81% | 54.34% | 29.43% | 36.85% | 12 | Grade 3 & 3/8" | 67.57% | 32.43% |  | 110.4533 | 27.61333 | 0.1669892 | 0.6679568 | 0.3320432 | 59.73% | 0% | 40.27% | 133.8133 | 74.94% | 32.54% | 80.92% | 19.08%
[30 empty] | 0.4239084 | 0.1691395 | 0.4069521 | 135.6267 | 37.05% | 62.95% | 54.68% | 34.3% | 34.42% | 13 | Grade 3 & 3/8" | 65.36% | 34.64% |  | 110.5333 | 27.63333 | 0.1671101 | 0.6684406 | 0.3315594 | 58.19% | 0% | 41.81% | 136.6667 | 74.52% | 33.87% | 82.65% | 17.35%
|  |  |  | pass #8 | R#8 | CF= | WF= | R3/8 | [21 empty] | 0.4844748 | 0.1995155 | 0.3149086 | 132.0267 | 29.45% | 70.55% | 55.86% | 26.68% | 39.4% | 14 | Grade 3 & 3/8" | 75.19% | 24.81% |  | 108.5867 | 27.14667 | 0.1641671 | 0.6566683 | 0.3433317 | 56.66% | 0% | 43.34% | 135.2267 | 74.08% | 35.18% | 81.78% | 18.22%
0.4844748 | 0.1995155 | 0.3149086 | 132.0267 | 29.18% | 70.82% | 55.86% | 26.68% | 39.34% | [21 empty] | 0.4539265 | 0.1693146 | 0.376759 | 131.0933 | 34.48% | 65.52% | 56.25% | 31.72% | 36.86% | 15 | Grade 3 & 3/8" | 72.46% | 27.54% |  | 112.0533 | 28.01333 | 0.1694082 | 0.6776326 | 0.3223674 | 55.25% | 0% | 44.75% | 135.76 | 73.66% | 36.38% | 82.1% | 17.9%
0.4847951 | 0.1692375 | 0.3459674 | 133.6533 | 31.59% | 68.41% | 57.76% | 29.09% | 39.36% | [21 empty] | 0.42337 | 0.138442 | 0.438188 | 134.6933 | 39.47% | 60.53% | 56.78% | 36.73% | 34.37% | 16 | Grade 3 & 3/8" | 69.93% | 30.07% |  | 110.6933 | 27.67333 | 0.167352 | 0.6694082 | 0.3305918
0.4537205 | 0.1991833 | 0.3470962 | 131.4933 | 32.19% | 67.81% | 54.34% | 29.43% | 36.85% | [21 empty] | 0.4847951 | 0.1692375 | 0.3459674 | 133.6533 | 31.86% | 68.14% | 57.76% | 29.09% | 39.36% | 17 | Grade 3 & 3/8" | 67.57% | 32.43% |  | 112.08 | 28.02 | 0.1694485 | 0.6777939 | 0.3222061
0.4539265 | 0.1693146 | 0.376759 | 131.0933 | 34.48% | 65.52% | 56.25% | 31.72% | 36.86% | [21 empty] | 0.4533092 | 0.1387126 | 0.4079782 | 132.48 | 36.9% | 63.1% | 58.31% | 34.14% | 36.79% | 18 | Grade 3 & 3/8" | 65.36% | 34.64% |  | 111.44 | 27.86 | 0.1684809 | 0.6739236 | 0.3260764
0.4239084 | 0.199237 | 0.3768546 | 130.16 | 34.72% | 65.28% | 52.75% | 31.98% | 34.43% | [21 empty] | 0.4844748 | 0.1389562 | 0.376569 | 136.08 | 34.23% | 65.77% | 59.79% | 31.46% | 39.32% | 19 | Grade 3 | 100% |  |  | 105.04 | 26.26 | 0.158805 | 0.6352201 | 0.3647799
0.4533092 | 0.1387126 | 0.4079782 | 132.48 | 36.9% | 63.1% | 58.31% | 34.14% | 36.79% | [21 empty] | 0.5524862 | 0 | 0.4475138 | 135.76 | 39.2% | 60.8% | 73.66% | 36.38% | 45.02% | 20 | Grade 3 & 3/8" | 86% | 14% |  | 106.6133 | 26.65333 | 0.1611837 | 0.6447347 | 0.3552653
0.4239084 | 0.1691395 | 0.4069521 | 135.6267 | 37.05% | 62.95% | 54.68% | 34.3% | 34.42% | [21 empty] | 0.5665722 | 0 | 0.4334278 | 135.2267 | 38% | 62% | 74.08% | 35.18% | 46.17% | 21 | Grade 3 & 3/8" | 76% | 24% |  | 108 | 27 | 0.1632801 | 0.6531205 | 0.3468795
0.42337 | 0.138442 | 0.438188 | 134.6933 | 39.47% | 60.53% | 56.78% | 36.73% | 34.37% | [21 empty] | 0.5818966 | 0 | 0.4181034 | 136.6667 | 36.7% | 63.3% | 74.52% | 33.87% | 47.42% | 22 | Grade 3 & 3/8" | 67% | 33% |  | 110.4533 | 27.61333 | 0.1669892 | 0.6679568 | 0.3320432
0.4844748 | 0.1389562 | 0.376569 | 136.08 | 34.23% | 65.77% | 59.79% | 31.46% | 39.32% | [21 empty] | 0.5973451 | 0 | 0.4026549 | 133.8133 | 35.39% | 64.61% | 74.94% | 32.54% | 48.68% | 23 | Grade 3 & 3/8" | 64% | 36% |  | 108.9333 | 27.23333 | 0.1646912 | 0.6587647 | 0.3412353
0.6108597 | 0 | 0.3891403 | 133.1467 | 34.24% | 65.76% | 75.3% | 31.39% | #REF! | [21 empty] | 0.6108597 | 0 | 0.3891403 | 133.1467 | 34.24% | 65.76% | 75.3% | 31.39% | #REF! | 24 | Grade 3 & 3/8" | 62% | 38% |  | 108.32 | 27.08 | 0.1637639 | 0.6550556 | 0.3449444
0.5973451 | 0 | 0.4026549 | 133.8133 | 35.39% | 64.61% | 74.94% | 32.54% | 48.68% | [30 empty] | 25 | Grade 3 & 3/8" | 57% | 43% |  | 109.6 | 27.4 | 0.1656991 | 0.6627963 | 0.3372037
0.5818966 | 0 | 0.4181034 | 136.6667 | 36.7% | 63.3% | 74.52% | 33.87% | 47.42% | [30 empty] | 26 | Grade 3 & 3/8" | 52% | 48% |  | 109.36 | 27.34 | 0.1653362 | 0.6613449 | 0.3386551
0.5665722 | 0 | 0.4334278 | 135.2267 | 38% | 62% | 74.08% | 35.18% | 46.17% | [30 empty] | 27 | Grade 3 & 3/8" | 48% | 52% |  | 111.68 | 27.92 | 0.1688437 | 0.6753749 | 0.3246251
0.5524862 | 0 | 0.4475138 | 135.76 | 39.2% | 60.8% | 73.66% | 36.38% | 45.02% | [30 empty] | 28 | 3/8" |  | 100% |  | 106 | 26.5 | 0.1602564 | 0.6410256 | 0.3589744
[39 empty] | 29 | Grade 3, 3/8"/sand | 45.39% | 16.93% | 37.68% | 131.0933 | 32.77333 | 0.1981938 | 0.7927754 | 0.2072246
[39 empty] | 30 | Grade 3, 3/8"/sand | 45.37% | 19.92% | 34.71% | 131.4933 | 32.87333 | 0.1987986 | 0.7951943 | 0.2048057
[30 empty] | 0.4844748 | 0.1995155 | 0.3149086 | 132.0267 | 29.45% | 70.55% | 55.86% | 26.68% | 39.4% | 31 | Grade 3, 3/8"/sand | 45.33% | 13.87% | 40.8% | 132.48 | 33.12 | 0.2002903 | 0.8011611 | 0.1988389
[30 empty] | 0.4847951 | 0.1692375 | 0.3459674 | 133.6533 | 31.86% | 68.14% | 57.76% | 29.09% | 39.36% | 32 | Grade 3, 3/8"/sand | 48.48% | 16.92% | 34.6% | 133.6533 | 33.41333 | 0.2020642 | 0.8082567 | 0.1917433
[30 empty] | 0.4537205 | 0.1991833 | 0.3470962 | 131.4933 | 32.19% | 67.81% | 54.34% | 29.43% | 36.85% | 33 | Grade 3, 3/8"/sand | 48.45% | 19.95% | 31.49% | 132.0267 | 33.00667 | 0.1996049 | 0.7984196 | 0.2015804
[30 empty] | 0.6108597 | 0 | 0.3891403 | 133.1467 | 34.24% | 65.76% | 75.3% | 31.39% | #REF! | 34 | Grade 3, 3/8"/sand | 48.45% | 13.9% | 37.66% | 136.08 | 34.02 | 0.2057329 | 0.8229318 | 0.1770682
[18 empty] | #REF! | Factor | % | Mix# | cement | Fly Ash | 0.5973451 | 0 | 0.4026549 | 133.8133 | 35.39% |  | 0.4844748 | 0.1389562 | 0.376569 | 136.08 | 34.23% | 65.77% | 59.79% | 31.46% | 39.32% | 35 | Grade 3, 3/8"/sand | 42.39% | 16.91% | 40.7% | 135.6267 | 33.90667 | 0.2050476 | 0.8201903 | 0.1798097
[9 empty] | Factor | % | Mix# | cement | Fly Ash | 0.4847951 | 0.1692375 | 0.3459674 | 133.6533 |  | CF= | 74.94% | 2 | 470 | 0 | [6 empty] | 0.4539265 | 0.1693146 | 0.376759 | 131.0933 | 34.48% | 65.52% | 56.25% | 31.72% | 36.86% | 36 | Grade 3, 3/8"/sand | 42.34% | 13.84% | 43.82% | 134.6933 | 33.67333 | 0.2036365 | 0.814546 | 0.185454
[9 empty] | CF= | 57.76% |  | 470 | 0 | [5 empty] | WF= | 32.54% | [8 empty] | 134.6667 | 0.4239084 | 0.199237 | 0.3768546 | 130.16 | 34.72% | 65.28% | 52.75% | 31.98% | 34.43% | 37 | Grade 3, 3/8"/sand | 42.37% | 19.92% | 37.71% | 134.6667 | 33.66667 | 0.2035962 | 0.8143848 | 0.1856152
[9 empty] | WF= | 29.09% | [19 empty] | 0.5973451 | 0 | 0.4026549 | 133.8133 | 35.39% | 64.61% | 74.94% | 32.54% | 48.68% | 38 | Grade 3/sand | 59.73% |  | 40.27% | 133.8133 | 33.45333 | 0.2023061 | 0.8092243 | 0.1907757
[30 empty] | 0.5818966 | 0 | 0.4181034 | 136.6667 | 36.7% | 63.3% | 74.52% | 33.87% | 47.42% | 39 | Grade 3/sand | 61.09% |  | 38.91% | 132.56 | 33.14 | 0.2004112 | 0.8016449 | 0.1983551
[30 empty] | 0.4533092 | 0.1387126 | 0.4079782 | 132.48 | 36.9% | 63.1% | 58.31% | 34.14% | 36.79% | 40 | Grade 3/sand | 58.19% |  | 41.81% | 136.6667 | 34.16667 | 0.2066199 | 0.8264796 | 0.1735204
[30 empty] | 0.4239084 | 0.1691395 | 0.4069521 | 135.6267 | 37.05% | 62.95% | 54.68% | 34.3% | 34.42% | 41 | Grade 3/sand | 56.66% |  | 43.34% | 135.2267 | 33.80667 | 0.2044428 | 0.8177713 | 0.1822287
[30 empty] | 0.5665722 | 0 | 0.4334278 | 135.2267 | 38% | 62% | 74.08% | 35.18% | 46.17% | 42 | Grade 3/sand | 55.25% |  | 44.75% | 135.76 | 33.94 | 0.2052492 | 0.8209966 | 0.1790034
[30 empty] | 0.5524862 | 0 | 0.4475138 | 135.76 | 39.2% | 60.8% | 73.66% | 36.38% | 45.02% | 43 | Grade 3, 3/8"/sand | 42.39% | 19.92% | 37.69% | 130.16 | 32.54 | 0.1967828 | 0.7871311 | 0.2128689
[30 empty] | 0.42337 | 0.138442 | 0.438188 | 134.6933 | 39.47% | 60.53% | 56.78% | 36.73% | 34.37%
[29 empty] | 134.6667 | 0.4239084 | 0.199237 | 0.3768546 | 130.16 | 34.72% | 65.28% | 52.75% | 31.98% | 34.43%
[30 empty] | 0.4539265 | 0.1693146 | 0.376759 | 131.0933 | 34.48% | 65.52% | 56.25% | 31.72% | 36.86%
[30 empty] | 0.4537205 | 0.1991833 | 0.3470962 | 131.4933 | 32.19% | 67.81% | 54.34% | 29.43% | 36.85%
[30 empty] | 0.4844748 | 0.1995155 | 0.3149086 | 132.0267 | 29.45% | 70.55% | 55.86% | 26.68% | 39.4%
[30 empty] | 0.4533092 | 0.1387126 | 0.4079782 | 132.48 | 36.9% | 63.1% | 58.31% | 34.14% | 36.79%
[30 empty] | 0.6108597 | 0 | 0.3891403 | 133.1467 | 34.24% | 65.76% | 75.3% | 31.39% | #REF!
[30 empty] | 0.4847951 | 0.1692375 | 0.3459674 | 133.6533 | 31.86% | 68.14% | 57.76% | 29.09% | 39.36%
[30 empty] | 0.5973451 | 0 | 0.4026549 | 133.8133 | 35.39% | 64.61% | 74.94% | 32.54% | 48.68%
[30 empty] | 0.42337 | 0.138442 | 0.438188 | 134.6933 | 39.47% | 60.53% | 56.78% | 36.73% | 34.37%
[30 empty] | 0.5665722 | 0 | 0.4334278 | 135.2267 | 38% | 62% | 74.08% | 35.18% | 46.17%
[30 empty] | 0.4239084 | 0.1691395 | 0.4069521 | 135.6267 | 37.05% | 62.95% | 54.68% | 34.3% | 34.42%
[30 empty] | 0.5524862 | 0 | 0.4475138 | 135.76 | 39.2% | 60.8% | 73.66% | 36.38% | 45.02%
[30 empty] | 0.4844748 | 0.1389562 | 0.376569 | 136.08 | 34.23% | 65.77% | 59.79% | 31.46% | 39.32%
[30 empty] | 0.5818966 | 0 | 0.4181034 | 136.6667 | 36.7% | 63.3% | 74.52% | 33.87% | 47.42%
[18 empty] | #REF! | Factor | % | Mix# | cement | Fly Ash | 0.5818966 | 0 | 0.4181034 | 136.6667 | 36.7%
[9 empty] | Factor | % | Mix# | cement | Fly Ash | 0.4537205 | 0.1991833 | 0.3470962 | 131.4933 |  | CF= | 74.52% | 2 | 470 | 0
[6 empty] | 32.19% |  |  | CF= | 54.34% |  | 470 | 0 | [5 empty] | WF= | 33.87%
[9 empty] | WF= | 29.43%
[6 empty] | 34.48% |  |  | Factor | % | Mix# | cement | Fly Ash | 0.4539265 | 0.1693146 | 0.376759 | 131.0933 | #REF! | Factor | % | Mix# | cement | Fly Ash | 0.5665722 | 0 | 0.4334278 | 135.2267 | 38%
[9 empty] | CF= | 56.25% | 2 | 470 | 0 | [5 empty] | CF= | 74.08% | 2 | 470 | 0
[9 empty] | WF= | 31.72% | [8 empty] | WF= | 35.18%
34.72%
[9 empty] | Factor | % | Mix# | cement | Fly Ash | 0.4239084 | 0.199237 | 0.3768546 | 130.16 | #REF! | Factor | % | Mix# | cement | Fly Ash | 0.5524862 | 0 | 0.4475138 | 135.76 | 39.2%
[9 empty] | CF= | 52.75% |  | 470 | 0 | [5 empty] | CF= | 73.66% | 2 | 470 | 0
[9 empty] | WF= | 31.98% | [8 empty] | WF= | 36.38%
36.9%
[9 empty] | Factor | % | Mix# | cement | Fly Ash | 0.4533092 | 0.1387126 | 0.4079782 | 132.48
[9 empty] | CF= | 58.31% | 2 | 470 | 0
[9 empty] | WF= | 34.14%
[9 empty] | Factor | % | Mix# | cement | Fly Ash | 0.4239084 | 0.1691395 | 0.4069521 | 135.6267
[9 empty] | CF= | 54.68% | 2 | 470 | 0
[9 empty] | WF= | 34.3%
[9 empty] | Factor | % | Mix# | cement | Fly Ash | 0.42337 | 0.138442 | 0.438188 | 134.6933
[9 empty] | CF= | 56.78% | 2 | 470 | 0
[9 empty] | WF= | 36.73%
34.23%
[9 empty] | Factor | % | Mix# | cement | Fly Ash | 0.4844748 | 0.1389562 | 0.376569 | 136.08
[9 empty] | CF= | 59.79% | 2 | 470 | 0
[9 empty] | WF= | 31.46%
20.2%
17.9%
18.2%
18.5%

## Sheet4 (hidden)
The Toufar and modified Toufar model
Toufar et al. (1976) described a model to calculate the packing of binary mixtures for | [19 empty] | LPDM Linear Packing Density Model De Larrard | [7 empty] | (3 Aggregate Blends) | [7 empty] | (2 Aggregate Blends)
diameter ratios 0.22 < d1/d2 < 1.0. The concept of the model is that for diameter ratios > | [23 empty] | ∑
0.22 the smaller particles with diameter d1 will actually be too large to be situated within | [20 empty] | n | [6 empty] | equation of wall & loseness effects
the interstices between the larger particles with diameter d2. Therefore, the packing | [20 empty] | αt Min= | αi/(1-(1-αi) |  |  | ) |  |  | f(z) = 0.7(1- z) + 0.3(1- z)^12 |  | loseness equation
density should depend on the diameter ratio of the two particle classes, as expressed by | [20 empty] | i=1 | [6 empty] | • g(z) = (1 - z) ^1.3 |  | wall effect equation
the factor kd . Furthermore, Toufar et al. considered the statistical probability of the
number of interstices between the coarser particles that are free from smaller particles. It
was assumed that each of the fine particles is placed between exactly four of the coarse | [18 empty] | g | f | Agg | d(mm) | i | a |  | r | j | z for f(z) | z for g(z) |  |  | g | f | Agg | d(mm) | i | a | r | j | z for f(z) | z for g(z)
particles, which led to the factor ks . The total packing density is described by Equations | [18 empty] | 0.6887687 | 0.6741353 | #57 | 38.1 | 1 | 0.6 |  | 40% | 1 | 0.1242105 | 0.2493438 |  |  | 0.9599259 | 0.8839859 | #57 | 38.1 | 1 | 0.6 | 40% | 1 | 0.03097113 | 0.03097113
3.8‐3.11 (Goltermann, et al., 1997). | [20 empty] | 3/8" | 9.5 | 2 | 0.62 |  | 15% | 2 | [6 empty] | SAND | 1.18 | 2 | 0.62 | 60% | 2
[21 empty] | sand | 1.18 | 3 | 0.65 |  | 45% | 3
αt=1/((r1/α1+r2/α2-r2(1/α2-1)kd ks) | [25 empty] | 100% | [11 empty] | 100%
[23 empty] | 0.6480519 |  |  | (value with wall and loseness effect) |  |  |  | 0.6058632 | (value without wall and loseness effect) |  |  |  |  | 0.6779009 |  | (value with wall and loseness effect) |  |  |  | 0.6241611 | (value without wall and loseness effect)
kd=(d2-d1)/(d1+d2)
ks=1-((1+4x)/(1+x^4)) |  |  |  | modefied ks=0.3881 x/0.4753 |  |  |  | for x ˂ 0.4753 |  |  |  |  | αi packing density of dominant size class i [‐] | [5 empty] | g | f | Agg | d(mm) | i | a |  | r | j | z for f(z) | z for g(z) |  |  | g | f | Agg | d(mm) | i | a | r | j | z for f(z) | z for g(z)
[5 empty] | ks=1-((1+4x)/(1+x^4)) |  |  | for x ≥ 0.4753 |  |  |  |  | αj packing density of size class j [‐] | [5 empty] | 0.6887687 | 0.6741353 | 3/8" | 9.5 | 2 | 0.62 |  | 15% | 2 | 0.1242105 | 0.2493438 |  |  | 0.9599259 | 0.8839859 | SAND | 38.1 | 1 | 0.62 | 60% | 1 | 0.03097113 | 0.03097113
x=r1 α2/(r2 α1 (1- α2)) | [12 empty] | αij assisting variable for packing density in the Toufar model [‐] | [7 empty] | sand | 1.18 | 3 | 0.65 |  | 45% | 3 | [6 empty] | #57 | 1.18 | 2 | 0.6 | 40% | 2
[13 empty] | αt calculated packing density of a mixture [‐]t calculated packing density of a mixture [‐] | [7 empty] | #57 | 38.1 | 1 | 0.6 |  | 40% | 1
|  |  |  | ri-j=rirj/(1-ri) | [8 empty] | ϕi partial volume: the volume occupied by size class i in a unit volume [‐] | [12 empty] | 100% | [11 empty] | 100%
[13 empty] | ϕj partial volume: the volume occupied by size class j in a unit volume [‐] | [9 empty] | 0.8032817 | [6 empty] | 0.64687 | (value without wall and loseness effect) |  |  |  |  | 0.6378019 |  | (value with wall and loseness effect) |  |  |  | 0.6038961 | (value without wall and loseness effect)
|  |  |  | rij = ri- j + rj-i | [8 empty] | d particle diameter [m]
di diameter of dominant size class i [m]
| ri | rj |  |  |  |  | p% by vol | d(mm) | α (VP/V) | agg |  |  | dj diameter of particle classj ( j=1 for the largest diameter in the Furnas | [5 empty] | g | f | Agg | d(mm) | i | a |  | r | j | z for f(z) | z for g(z) |  |  | Packing Dinsity according to De Larrard= |  |  |  | 0.6378019 | [5 empty] | 0.6038961 | (value without wall and loseness effect)
| 45% | 15% |  |  |  |  | 45% | 25 | 0.6099016 | G3 |  |  | model, LPDM, CPM, Linear‐Mixture Packing Model and CIPM, for the | [5 empty] | 0.6887687 | 0.6741353 | sand | 1.18 | 3 | 0.65 |  | 45% | 3 | 0.1242105 | 0.2493438
| 15% | 40% |  |  |  |  | 15% | 9.5 | 0.6161909 | 3/8" |  |  | smallest diameter in the Toufar model and the Dewar model) [m] | [7 empty] | #57 | 38.1 | 1 | 0.6 |  | 40% | 1
| 40% | 45% |  |  |  |  | 40% | 1.18 | 0.6758587 | SAND |  |  | kd diameter ratio of two size classes in the Toufar model [‐] | [7 empty] | 3/8" | 9.5 | 2 | 0.62 |  | 15% | 2
| 100% | 100% |  |  |  |  | 100% | [5 empty] | ks factor in the Toufar model, section 3.3 [‐] | [12 empty] | 100%
[13 empty] | n number of size classes in a mixture | [9 empty] | 0.7458304 | [6 empty] | 0.609375 | (value without wall and loseness effect) |  | Refrences:
| ri-j | rj-i | rij | kij | x | ks ij | [6 empty] | ri volume fraction of size class i , by definition | ri=ϕi/ | and
| 0.1227273 | 0.07941176 | 0.202139 | 0.4492754 | 0.8457638 | [7 empty] | rij assisting variable Toufar model [‐] | [19 empty] | 1-F. de Larrard and T. Sedran. September 23, 1993.( OPTIMIZATION OF ULTRA-HIGH-PERFORNCE CONCRETE BY THE USE OF A PACKING MODEL)
| 0.07058824 | 0.1 | 0.1705882 | 0.7790262 | 6.334508 | [7 empty] | ri- j assisting variable Toufar model [‐] | [19 empty] | 2-Sonja A.A.M. Fennis, Joost C. Walraven, Joop A. den Uijl.Delft University of Technology, the Netherlands.(The use of particle packing models to | [9 empty] | design ecological concrete)
| 0.3 | 0.3272727 | 0.6272727 | 0.9098549 | [8 empty] | rj volume fraction of size class j [‐] | [5 empty] | Packing Dinsity according to De Larrard= |  |  |  | 0.6480519 |  |  | (value with wall and loseness effect) |  |  |  | 0.6058632 | (value without wall and loseness effect) |  | 3-Sebastiana Antonia Adriana Maria FENNIS‐HUIJBEN.17 januari 2011. (Design of Ecological Concrete by Particle Packing Optimization)
|  | sum= | 1 | [9 empty] | rj-i assisting variable Toufar model [‐]
x assisting variable in the Toufar model [‐]
[16 empty] | sieve # | sieve(in)
1.5
[16 empty] | 1" | 1
| ks | (1+x)^4 | 1+4x | x | r1/r2 | kd | p% by vol | p% by vol | d(mm) | α (VP/V) | agg |  |  |  |  | 3/4" | 0.75 | 19
| 0.7311063 | 20.49413 | 5.51074 | 1.127685 | 2.25 | 0.4492754 | 69.23% | 45% | 25 | 0.6099016 | G3 |  |  |  |  | 1/2" | 0.5 | 12.5
[7 empty] | 30.77% | 20% | 9.5 | 0.6161909 | 3/8" |  |  |  |  | 3/8" | 0.375 | 9.5
[8 empty] | 35% | 1.18 | 0.6758587 | SAND |  |  |  |  | #4 | 0.1870079 | 4.75
[7 empty] | 100% | 100% | [7 empty] | #8 | 0.09291339 | 2.36
[16 empty] | #16 | 0.04645669 | 1.18
[7 empty] | αt | () | r2/α2 | r1/α1 | [5 empty] | #30 | 0.02362205 | 0.6
[7 empty] | 0.6715864 | 0.1454476 | 1.135114 | 0.4993457 | [5 empty] | #50 | 0.01181102 | 0.3
[16 empty] | #100 | 0.005905512 | 0.15
| ks | (1+x)^4 | 1+4x | x | r1/r2 | kd | p% by vol | p% by vol | new d(mm) | d(mm) | α (VP/V) | agg
[8 empty] | 45% |  | 25 | 0.6099016 | G3
| 0.9750765 | 707.2868 | 17.62808 | 4.157021 | 1.75 | 0.7790262 | 36.36% | 20% | 15 | 9.5 | 0.6161909 | 3/8"
[7 empty] | 63.64% | 35% | 1.18 | 1.18 | 0.6758587 | SAND
[7 empty] | 100% | 100%
[7 empty] | αt | () | r2/α2 | r1/α1
[7 empty] | 0.69586 | 0.09462822 | 0.5901359 | 0.9415631
∑24_(𝑖=1)^𝑛▒𝑟𝑖=1
∑24_(𝑖=1)^𝑛▒𝜙𝑖
(𝑥+𝑎)^𝑛=∑_(𝑘=0)^𝑛▒〖(𝑛¦𝑘) 𝑥^𝑘 𝑎^(𝑛−𝑘) 〗
∑_(𝑗=1)^(𝑖−1)▒〖𝑟𝑗−∑_(𝑗=𝑖+1)^𝑛▒𝑟𝑗〗